## Bend calc
IDEAMBOX
Sheet-metal bend calculator |  |  | DOCUMENT
IDB-SMD-038
Edit the orange cells; bend allowance, deduction and flat length update live. Companion to IDB-SMD-038 (Sheet-metal design guide).
INPUTS — edit the orange cells
Material thickness t | 1.5 | mm
Bend angle θ | 90 | deg
Inside radius R | 1.5 | mm
K-factor | 0.4 | 0.33–0.45
COMPUTED
Neutral radius R + K·t |  | mm
Bend allowance BA |  | mm
Outside setback OSSB |  | mm
Bend deduction BD |  | mm
FLAT BLANK — single bend, outside legs
Outside leg A | 50 | mm
Outside leg B | 30 | mm
Flat length = A + B − BD |  | mm
REFERENCE
• K-factor: ~0.33 (soft / small R) · ~0.40 typical · ~0.45 (hard / large R)
• Min inside radius: soft Al 0.5–1×t · mild steel ~1×t · stainless 1–2×t · hard 2–3×t
• Hole-to-bend ≥ 2.5×t + R · hole-to-edge ≥ 2×t · min flange ≥ 4×t + R
• Bend across the grain where possible; add bend reliefs at bend ends.